## 251124
웰딩 작업 일지 | [5 empty] | 작성 | 검토 | 승인
#VALUE!
[6 empty] | 노은아 | 김용균 | 신승일
1. 기본 정보
제조 일자 |  | 2025-11-24 | 프로젝트 No. | SOE25K1-INP38 | 작업자 |  | 노은아
라인명 |  | 조립 라인 | 사용 설비명 | Welding M/C | Shift |  | 1 shift
2. 자재 투입 정보
구분 |  | LOT | 제조사 | Spec. |  |  | 사용량 (EA)
Lead Tab |  | - | - | - |  |  | -
PI Tape |  | 22702F9-14 | 대현에스티 | W10mm, 0.03T |  |  | -
3. 생산 정보
구분 |  | Jelly Roll No | 작업 수량 (EA) | 양품 수량 (EA) | 불량 수량 (EA) | 폐기 수량 (EA) | 불량율 (%)
Hi-pot1 |  | 1~93 | 93 | 93 | 0 | 0 | 0%
Pre Welding |  | 1~60 | 60 | 58 | 2 | 0 | 3.333%
Main Welding |  | - | - | - | - | - | -
Hi-pot2 |  | - | - | - | - | - | -
Taping |  | - | - | - | - | - | -
4. 공정 조건
구분 |  | Energy (J) | Amplitude (%) | 스토퍼 (mm) | Pressure (Mpa) |  | Hold Time (s)
Pre Welding | Al | 150→100→160 | 70→85 | 5.7 | 0.2 |  | 0.1
| Cu | 500 | 88 |  |  |  | 0.05
Main Welding |  | - | - | - | - |  | -
Hi-pot |  | Voltage (V) | Time (s) | Taping | 길이 (mm) |  | -
|  | 250 | 3 |  | -
5. 설비 정보
설비 점검 결과 |  | - | 사용 지그 No. | - | 설비 이상 유무 |  | -
6. 환경 및 기타
공정 온도. 습도 |  | - | 청결 상태 확인 | - | 안정 장비 유무 |  | -
7. 비고 / 특이사항
A. 불량 내역(J/R No.) a) Hi-pot1: b) Pre welding: 31, 32(Al 소착) c) Main welding: d) Hi-pot2: